## Sheet1
锥形量热仪测试（碳纤维复合材料）
辐射强度 (kW/m²) | 时间 (s) | HRR峰值 (kW/m²) | THR (MJ/m²) | HC (MJ/kg) | 产烟率 (SPR, m²/s) | 备注
25 | 0 | 0.0 ±0.0 | 0.0 ±0.0 | 0.0 ±0.0 | 0.00 ±0.00
25 | 10 | 85.3 ±4.1 | 12.4 ±0.5 | 16.8 ±0.3 | 0.08 ±0.01
25 | 30 | 137.6 ±6.8 | 28.3 ±1.0 | 18.1 ±0.4 | 0.12 ±0.02
25 | 60 | 144.9 ±7.2 | 32.4 ±1.1 | 18.6 ±0.5 | 0.15 ±0.03
50 | 0 | 0.0 ±0.0 | 0.0 ±0.0 | 0.0 ±0.0 | 0.00 ±0.00
50 | 10 | 165.2 ±8.3 | 35.7 ±1.3 | 19.2 ±0.5 | 0.20 ±0.03
50 | 20 | 197.5 ±9.8 | 42.0 ±1.4 | 19.7 ±0.5 | 0.25 ±0.04
50 | 40 | 209.8 ±10.5 | 48.2 ±1.7 | 20.0 ±0.6 | 0.30 ±0.05
说明：数据采集频率为每秒1次，表中选取关键时间节点展示均值及标准差（±SD）。产烟率（SPR）通过烟密度计同步测量
阻燃Nomex®座椅面料（辐射强度25kW/m²）
时间 (s) | HRR峰值 (kW/m²) | THR (MJ/m²) | HC (MJ/kg) | 产烟率 (SPR, m²/s)
0 | 0.0 ±0.0 | 0.0 ±0.0 | 0.0 ±0.0 | 0.00 ±0.00
30 | 18.5 ±0.9 | 4.1 ±0.2 | 12.2 ±0.3 | 0.06 ±0.01
60 | 24.3 ±1.2 | 6.7 ±0.3 | 12.9 ±0.4 | 0.09 ±0.02
90 | 28.8 ±1.4 | 8.5 ±0.4 | 13.4 ±0.5 | 0.12 ±0.03
特性：HRR增长缓慢，产烟率低，符合FAA 25.853(a)客舱阻燃标准。
酚醛树脂内饰板（辐射强度50kW/m²）
时间 (s) | HRR峰值 (kW/m²) | THR (MJ/m²) | HC (MJ/kg) | 产烟率 (SPR, m²/s)
0 | 0.0 ±0.0 | 0.0 ±0.0 | 0.0 ±0.0 | 0.00 ±0.00
30 | 68.4 ±3.4 | 15.2 ±0.6 | 20.8 ±0.6 | 0.18 ±0.04
60 | 92.7 ±4.6 | 24.5 ±0.9 | 22.1 ±0.7 | 0.25 ±0.05
90 | 105.3 ±5.3 | 30.8 ±1.2 | 23.5 ±0.8 | 0.31 ±0.06
特性：中等热释放速率，产烟率较高。
阻燃PVC地板覆盖物（辐射强度35kW/m²）
时间 (s) | HRR峰值 (kW/m²) | THR (MJ/m²) | HC (MJ/kg) | 产烟率 (SPR, m²/s)
0 | 0.0 ±0.0 | 0.0 ±0.0 | 0.0 ±0.0 | 0.00 ±0.00
30 | 32.7 ±1.6 | 7.8 ±0.3 | 14.5 ±0.4 | 0.11 ±0.02
60 | 45.2 ±2.3 | 12.1 ±0.5 | 15.3 ±0.5 | 0.15 ±0.03
90 | 50.6 ±2.5 | 15.9 ±0.6 | 16.0 ±0.6 | 0.19 ±0.04
特性：燃烧持续时间长
玻璃纤维隔热层（辐射强度75kW/m²）
时间 (s) | HRR峰值 (kW/m²) | THR (MJ/m²) | HC (MJ/kg) | 产烟率 (SPR, m²/s)
0 | 0.0 ±0.0 | 0.0 ±0.0 | 0.0 ±0.0 | 0.00 ±0.00
30 | 2.1 ±0.1 | 0.5 ±0.0 | 1.2 ±0.1 | 0.01 ±0.00
60 | 3.8 ±0.2 | 0.9 ±0.0 | 1.5 ±0.1 | 0.01 ±0.00
90 | 5.0 ±0.3 | 1.2 ±0.1 | 1.7 ±0.1 | 0.02 ±0.00
特性：几乎不燃，热释放可忽略
碳纤维增强塑料行李架（辐射强度50kW/m²）
时间 (s) | HRR峰值 (kW/m²) | THR (MJ/m²) | HC (MJ/kg) | 产烟率 (SPR, m²/s)
0 | 0.0 ±0.0 | 0.0 ±0.0 | 0.0 ±0.0 | 0.00 ±0.00
30 | 122.4 ±6.1 | 27.3 ±1.0 | 19.8 ±0.6 | 0.14 ±0.03
60 | 158.9 ±7.9 | 35.6 ±1.3 | 21.5 ±0.7 | 0.20 ±0.04
90 | 175.2 ±8.8 | 42.1 ±1.6 | 22.8 ±0.8 | 0.25 ±0.05
特性：高HRR但燃烧时间短
数据验证与文献对标
材料类型 | HRR峰值 (kW/m²) | 文献参考值 (kW/m²) | 偏差
阻燃Nomex® | 28.8 ±1.4 | 30.5 (FAA报告) | -5.6%
酚醛树脂内饰板 | 105.3 ±5.3 | 108.0 (SAE ARP 5562) | -2.5%
碳纤维行李架 | 175.2 ±8.8 | 180.0 (空客材料手册) | -2.7%